## Suncable_module_database
Name | Technology | Bifacial | STC | PTC | A_c | Length | Width | N_s | I_sc_ref | V_oc_ref | I_mp_ref | V_mp_ref | alpha_sc | beta_oc | T_NOCT | a_ref | I_L_ref | I_o_ref | R_s | R_sh_ref | Adjust | gamma_r | BIPV | Version | Date
Units |  |  |  |  | m2 | m | m |  | A | V | A | V | A/K | V/K | C | V | A | A | Ohm | Ohm | % | %/K
[0] | cec_material | lib_is_bifacial |  |  | cec_area |  |  | cec_n_s | cec_i_sc_ref | cec_v_oc_ref | cec_i_mp_ref | cec_v_mp_ref | cec_alpha_sc | cec_beta_oc | cec_t_noct | cec_a_ref | cec_i_l_ref | cec_i_o_ref | cec_r_s | cec_r_sh_ref | cec_adjust | cec_gamma_r
Jinko Solar Co._ Ltd JKM370M-72L | Mono-c-Si | 0 | 370.272 | 339.7 | 1.92 |  |  | 72 | 9.61 | 48.5 | 9.28 | 39.9 | 0.006439 | -0.150835 | 45.6 | 1.962624 | 9.805693 | 1.808736e-10 | 0.293155 | 1134.976318 | 10.083681 | -0.406 | N | SAM 2018.11.11 r2 | 2019-01-03
Jinko Solar Co._ Ltd JKM375M-72L | Mono-c-Si | 0 | 375.066 | 344.5 | 1.92 |  |  | 72 | 9.68 | 48.7 | 9.33 | 40.2 | 0.006486 | -0.151457 | 45.6 | 1.976461 | 9.878461 | 1.952518e-10 | 0.275006 | 697.599487 | 10.70978 | -0.406 | N | SAM 2018.11.11 r2 | 2019-01-03
Jinko Solar Co._ Ltd JKM380M-72L | Mono-c-Si | 0 | 380.295 | 349.2 | 1.92 |  |  | 72 | 9.75 | 48.9 | 9.39 | 40.5 | 0.006533 | -0.152079 | 45.6 | 1.989129 | 9.950346 | 2.077988e-10 | 0.257244 | 585.404419 | 11.207934 | -0.406 | N | SAM 2018.11.11 r2 | 2019-01-03
Jinko Solar Co._ Ltd JKM385M-72L | Mono-c-Si | 0 | 385.152 | 353.9 | 1.92 |  |  | 72 | 9.92 | 49.1 | 9.44 | 40.8 | 0.006646 | -0.152701 | 45.6 | 2.004406 | 10.024672 | 2.278723e-10 | 0.239138 | 437.92627 | 11.974622 | -0.406 | N | SAM 2018.11.11 r2 | 2019-01-03
Jinko Solar Co._ Ltd JKM390M-72L | Mono-c-Si | 0 | 390.039 | 358.7 | 1.92 |  |  | 72 | 10.12 | 49.3 | 9.49 | 41.1 | 0.00678 | -0.153323 | 45.6 | 2.022892 | 10.127885 | 2.592705e-10 | 0.219964 | 282.324249 | 13.069521 | -0.406 | N | SAM 2018.11.11 r2 | 2019-01-03
Jinko Solar Co._ Ltd JKM395M-72L | Mono-c-Si | 0 | 395.37 | 363.4 | 1.92 |  |  | 72 | 10.23 | 49.5 | 9.55 | 41.4 | 0.006854 | -0.153945 | 45.6 | 2.040081 | 10.239781 | 2.90121e-10 | 0.201081 | 210.299774 | 14.021504 | -0.406 | N | SAM 2018.11.11 r2 | 2019-01-03
Jinko Solar Co._ Ltd JKM400M-72L | Mono-c-Si | 0 | 400.32 | 368.2 | 1.92 |  |  | 72 | 10.36 | 49.8 | 9.6 | 41.7 | 0.006941 | -0.154878 | 45.6 | 2.062786 | 10.373239 | 3.28857e-10 | 0.191758 | 150.054504 | 15.095165 | -0.406 | N | SAM 2018.11.11 r2 | 2019-01-03
Jinko_JKM575M_7RL4_TV_PRE | Mono-c-Si | 0.7 | 575 | 428 | 2.73 | 2.411 | 1.134 | 78 | 13.62 | 53.7 | 12.98 | 44.3 | 0.0065376 | -0.15036 | 45 | 2.017 | 13.62553 | 4.32e-11 | 0.203 | 500 |  | -0.406 | N
1.268976e-10
[10 empty] | I_L fit | 13.62553
[10 empty] | I_0 fit | 4.318573e-11
|  |  |  | I guess | 13.62 | V guess | 0 | I_fit | 13.62 |  |  | 1.28253e-12
2.017444